## Currents (500 V)
Initial Conditions |  |  | Fluence | Current | Signal | Annealing (Days @20 C) | I/I0 | Annealing (Days @ 20 C) | Q/Q0
Fluence | 400000000000000 | neq/cm2 | 100000000000000 | 1.2 | 22 | 0 | 1 | 0 | 1
Current @-25 C no annealing | 4.3 | mA per cm2 | 200000000000000 | 3.3 | 19.5 | 1 | 1 | 1.878472 | 1.034014
Annealing | 100 | Days @20 C | 300000000000000 | 4.2 | 16.7 | 2 | 1 | 4.128472 | 1.071429
CurrentAnnealing Factor | 0.62 |  | 400000000000000 | 4.3 | 16.2 | 3 | 0.99 | 6.003472 | 1.091837
Charge Annealing Factor | 1.27551 |  | 500000000000000 | 4.5 | 15.6 | 4 | 0.98 | 9.753472 | 1.119048
Operating Temperature | -15 |  | 600000000000000 | 5.8 | 15 | 5 | 0.95 | 15.37847 | 1.176871
Scaling Factor to operating temperature | 3.212086 |  | 700000000000000 | 6.9 | 14.4 | 6 | 0.94 | 29.62847 | 1.309524
Scaling Factor to 0 C | 15.83626 |  | 800000000000000 | 7.8 | 13.6 | 7 | 0.92 | 42.75347 | 1.292517
Scaling Factor to -15 C | 3.212086 |  | 900000000000000 | 8.7 | 12.8 | 8 | 0.9 | 54.00347 | 1.333333
|  |  | 1000000000000000 | 9.6 | 12 | 9 | 0.89 | 70.50347 | 1.309524
Without Annealing |  |  | 1100000000000000 | 10.1 | 12 | 10 | 0.87 | 94.12847 | 1.27551
Power (mW/mm2 @ 0 C) | 0.3404796 | mW/mm2 | 1200000000000000 | 10.8 | 12.1 | 11 | 0.87 | 139.1285 | 1.248299
Power (mW/cm2 @-25 C) | 2.15 | mW/cm2 | 1300000000000000 | 11.3 | 11.4 | 12 | 0.86 | 188.9549 | 1.244898
Power (mW/cm2 @ operating temperature) | 6.905985 | mW/cm2 | 1400000000000000 | 11.9 | 10.7 | 13 | 0.86 | 238.78125 | 1.217687
Power (W/sensor @ operating temperature) | 0.6905985 | W/Sensor | 1500000000000000 | 12.5 | 10 | 14 | 0.85 | 309.9618 | 1.183673
|  |  | 1600000000000000 | 13 | 9.3 | 15 | 0.84 | 438.0868 | 1.081633
Expected Charge | 16.2 | ke- | 1700000000000000 | 15 | 9.1 | 16 | 0.84 | 599.3368 | 1.061224
|  |  | 1800000000000000 | 17 | 8.9 | 17 | 0.83 | 841.2118 | 0.9931973
Strip Area | 0.0182525 | cm2 | 1900000000000000 | 19 | 8.7 | 18 | 0.82 | 1109.962 | 0.9727891
Current per strip @ -15 C | 252.103 | nA | 2000000000000000 | 21 | 8.4 | 19 | 0.82
Current per strip @ operating temperature | 252.103 | nA | 3000000000000000 | 32 | 7.1 | 20 | 0.81
|  |  | 4000000000000000 | 39 | 6.3 | 21 | 0.81
With Annealing |  |  | 5000000000000000 | 46 | 5.6 | 22 | 0.8
Power (mW/mm2 @ 0 C) | 0.2110974 | mW/mm2 | 6000000000000000 | 49 | 5.3 | 23 | 0.8
Power (mW/cm2 @-25 C) | 1.333 | mW/cm2 | 7000000000000000 | 53 | 4.9 | 24 | 0.8
Power (mW/cm2 @ operating temperature) | 4.281711 | mW/cm2 | 8000000000000000 | 56 | 0 | 25 | 0.79
Power (W/sensor @ operating temperature) | 0.4281711 | mW/Sensor | 9000000000000000 | 60 | 0 | 26 | 0.79
|  |  | 10000000000000000 | 63 | 0 | 27 | 0.78
Expected Charge | 20.66327 | ke- | 11000000000000000 | 68 | 0 | 28 | 0.78
|  |  | 12000000000000000 | 73 | 0 | 29 | 0.77
Current per strip @ -15 C | 156.3039 | nA | 13000000000000000 | 78 | 0 | 30 | 0.77
Current per strip @ operating temperature | 156.3039 | nA | 14000000000000000 | 83 | 0 | 31 | 0.77
|  |  | 15000000000000000 | 88 | 0 | 32 | 0.77
|  |  | 16000000000000000 | 99 | 0 | 33 | 0.76
|  |  | 17000000000000000 | 104 | 0 | 34 | 0.76
|  |  | 18000000000000000 | 109 | 0 | 35 | 0.75
|  |  | 19000000000000000 | 114 | 0 | 36 | 0.75
|  |  | 20000000000000000 | 119 | 0 | 37 | 0.74
|  |  | 21000000000000000 | 124 | 0 | 38 | 0.74
|  |  | 22000000000000000 | 129 | 0 | 39 | 0.73
|  |  | 23000000000000000 | 134 | 0 | 40 | 0.73
|  |  | 24000000000000000 | 139 | 0 | 41 | 0.73
|  |  | 25000000000000000 | 144 | 0 | 42 | 0.73
[5 empty] | Measured Values | 43 | 0.73
[5 empty] | Extrapolation | 44 | 0.73
[6 empty] | 45 | 0.72
[6 empty] | 46 | 0.72
[6 empty] | 47 | 0.72
[6 empty] | 48 | 0.72
[6 empty] | 49 | 0.72
[6 empty] | 50 | 0.72
[6 empty] | 51 | 0.71
[6 empty] | 52 | 0.71
[6 empty] | 53 | 0.71
[6 empty] | 54 | 0.71
[6 empty] | 55 | 0.71
[6 empty] | 56 | 0.7
[6 empty] | 57 | 0.7
[6 empty] | 58 | 0.7
[6 empty] | 59 | 0.7
[6 empty] | 60 | 0.7
[6 empty] | 70 | 0.66
[6 empty] | 80 | 0.65
[6 empty] | 90 | 0.63
[6 empty] | 100 | 0.62
[6 empty] | 120 | 0.61
[6 empty] | 140 | 0.6
[6 empty] | 160 | 0.59
[6 empty] | 180 | 0.58
[6 empty] | 200 | 0.57
[6 empty] | 220 | 0.56
[6 empty] | 240 | 0.55
[6 empty] | 260 | 0.54
[6 empty] | 280 | 0.53
[6 empty] | 300 | 0.52
[6 empty] | 325 | 0.51
[6 empty] | 350 | 0.5
[6 empty] | 375 | 0.49
[6 empty] | 400 | 0.48
[6 empty] | 433 | 0.47
[6 empty] | 466 | 0.46
[6 empty] | 500 | 0.45
[6 empty] | 550 | 0.44
[6 empty] | 600 | 0.43
[6 empty] | 650 | 0.42
[6 empty] | 700 | 0.41
[6 empty] | 800 | 0.4
[6 empty] | 900 | 0.39
[6 empty] | 950 | 0.38
[6 empty] | 1000 | 0.37

## Currents (900 V)
Initial Conditions |  |  | Fluence | Current | Signal | Annealing (Days @20 C) | I/I0 | Annealing (Days @ 20 C) | Q/Q0
Fluence | 10000000000000000 | neq/cm2 | 100000000000000 | 1.3 | 22 | 0 | 1 | 0 | 1
Current @-25 C no annealing | 135.3 | mA per cm2 | 200000000000000 | 3.5 | 21.5 | 1 | 1 | 1.878472 | 1.034014
Annealing | 100 | Days @20 C | 300000000000000 | 5.1 | 20.9 | 2 | 1 | 4.128472 | 1.071429
Current Annealing Factor | 0.62 |  | 400000000000000 | 5.7 | 20.5 | 3 | 0.99 | 6.003472 | 1.091837
Charge Annealing Factor | 1.27551 |  | 500000000000000 | 6.4 | 20.2 | 4 | 0.98 | 9.753472 | 1.119048
Operating Temperature | -15 | C° | 600000000000000 | 8 | 20.1 | 5 | 0.95 | 15.37847 | 1.176871
Scaling Factor to operating temperature | 3.212086 |  | 700000000000000 | 9.6 | 20 | 6 | 0.94 | 29.62847 | 1.309524
Scaling Factor to 0 C | 15.83626 |  | 800000000000000 | 11.2 | 19.3 | 7 | 0.92 | 42.75347 | 1.292517
Scaling Factor to -15 C | 3.212086 |  | 900000000000000 | 12.8 | 18.6 | 8 | 0.9 | 54.00347 | 1.333333
|  |  | 1000000000000000 | 14.5 | 18 | 9 | 0.89 | 70.50347 | 1.309524
Without Annealing |  |  | 1100000000000000 | 14.8 | 17.9 | 10 | 0.87 | 94.12847 | 1.27551
Power (mW/mm2 @ 0 C) | 19.28382 | mW/mm2 | 1200000000000000 | 15.1 | 17.8 | 11 | 0.87 | 139.1285 | 1.248299
Power (mW/cm2 @-25 C) | 121.77 | mW/cm2 | 1300000000000000 | 17.1 | 17.2 | 12 | 0.86 | 188.9549 | 1.244898
Power (mW/cm2 @ operating temperature) | 391.1357 | mW/cm2 | 1400000000000000 | 19.1 | 16.6 | 13 | 0.86 | 238.78125 | 1.217687
|  |  | 1500000000000000 | 21.1 | 16 | 14 | 0.85 | 309.9618 | 1.183673
Expected Charge | 6.9 | ke- | 1600000000000000 | 23.1 | 15.4 | 15 | 0.84 | 438.0868 | 1.081633
|  |  | 1700000000000000 | 27 | 14.7 | 16 | 0.84 | 599.3368 | 1.061224
Strip Area | 0.0182525 | cm2 | 1800000000000000 | 31 | 14 | 17 | 0.83 | 841.2118 | 0.9931973
Current per strip @ -15 C | 7932.45 | nA | 1900000000000000 | 35 | 13.3 | 18 | 0.82 | 1109.962 | 0.9727891
Current per strip @ operating temperature | 7932.45 | nA | 2000000000000000 | 38.2 | 12.7 | 19 | 0.82
|  |  | 3000000000000000 | 57.7 | 10.6 | 20 | 0.81
With Annealing |  |  | 4000000000000000 | 73 | 9.6 | 21 | 0.81
Power (mW/mm2 @ 0 C) | 11.95597 | mW/mm2 | 5000000000000000 | 89 | 8.6 | 22 | 0.8
Power (mW/cm2 @-25 C) | 75.4974 | mW/cm2 | 6000000000000000 | 98 | 8 | 23 | 0.8
Power (mW/cm2 @ operating temperature) | 242.5042 | mW/cm2 | 7000000000000000 | 107 | 7.5 | 24 | 0.8
|  |  | 8000000000000000 | 116 | 7.3 | 25 | 0.79
Expected Charge | 8.80102 | ke- | 9000000000000000 | 125 | 7.1 | 26 | 0.79
|  |  | 10000000000000000 | 135.3 | 6.9 | 27 | 0.78
Current per strip @ -15 C | 4918.119 | nA | 11000000000000000 | 145 | 6.7 | 28 | 0.78
Current per strip @ operating temperature | 4918.119 | nA | 12000000000000000 | 155 | 6.5 | 29 | 0.77
|  |  | 13000000000000000 | 165 | 6.3 | 30 | 0.77
|  |  | 14000000000000000 | 175 | 6 | 31 | 0.77
|  |  | 15000000000000000 | 186.9 | 5.7 | 32 | 0.77
|  |  | 16000000000000000 | 202 | 5.5 | 33 | 0.76
|  |  | 17000000000000000 | 212 | 5.4 | 34 | 0.76
|  |  | 18000000000000000 | 222 | 5.3 | 35 | 0.75
|  |  | 19000000000000000 | 232 | 5.2 | 36 | 0.75
|  |  | 20000000000000000 | 242 | 5 | 37 | 0.74
|  |  | 21000000000000000 | 252 | 0 | 38 | 0.74
|  |  | 22000000000000000 | 262 | 0 | 39 | 0.73
|  |  | 23000000000000000 | 272 | 0 | 40 | 0.73
|  |  | 24000000000000000 | 282 | 0 | 41 | 0.73
|  |  | 25000000000000000 | 292 | 0 | 42 | 0.73
[5 empty] | Measured Values | 43 | 0.73
[5 empty] | Extrapolation | 44 | 0.73
[6 empty] | 45 | 0.72
[6 empty] | 46 | 0.72
[6 empty] | 47 | 0.72
[6 empty] | 48 | 0.72
[6 empty] | 49 | 0.72
[6 empty] | 50 | 0.72
[6 empty] | 51 | 0.71
[6 empty] | 52 | 0.71
[6 empty] | 53 | 0.71
[6 empty] | 54 | 0.71
[6 empty] | 55 | 0.71
[6 empty] | 56 | 0.7
[6 empty] | 57 | 0.7
[6 empty] | 58 | 0.7
[6 empty] | 59 | 0.7
[6 empty] | 60 | 0.7
[6 empty] | 70 | 0.66
[6 empty] | 80 | 0.65
[6 empty] | 90 | 0.63
[6 empty] | 100 | 0.62
[6 empty] | 120 | 0.61
[6 empty] | 140 | 0.6
[6 empty] | 160 | 0.59
[6 empty] | 180 | 0.58
[6 empty] | 200 | 0.57
[6 empty] | 220 | 0.56
[6 empty] | 240 | 0.55
[6 empty] | 260 | 0.54
[6 empty] | 280 | 0.53
[6 empty] | 300 | 0.52
[6 empty] | 325 | 0.51
[6 empty] | 350 | 0.5
[6 empty] | 375 | 0.49
[6 empty] | 400 | 0.48
[6 empty] | 433 | 0.47
[6 empty] | 466 | 0.46
[6 empty] | 500 | 0.45
[6 empty] | 550 | 0.44
[6 empty] | 600 | 0.43
[6 empty] | 650 | 0.42
[6 empty] | 700 | 0.41
[6 empty] | 800 | 0.4
[6 empty] | 900 | 0.39
[6 empty] | 950 | 0.38
[6 empty] | 1000 | 0.37